## 场景1 完成扣电and电导配液，以及部分单独软包配液
算法批次 | 配方ID | 创建日期 | 配液瓶类型 | 混匀时间(s) | 扣电组装分液体积 | 软包组装分液体积 | 电导测试分液体积 | 电导测试分液瓶数 | TEST1(g) | DMC(g)
TEST-03 | DP20251229009 | 12/29/25 | 配液小瓶 | 10 | 2 | 0 | 0 | 0 | 0.1 | 3.4
TEST-03 | DP20251229010 | 12/29/25 | 配液小瓶 | 10 | 2 | 0 | 0 | 0 | 0.2 | 2.6