## 场景1 完成扣电and电导配液，以及部分单独软包配液
算法批次 | 配方ID | 创建日期 | 配液瓶类型 | 混匀时间(s) | 扣电组装分液体积 | 软包组装分液体积 | 电导测试分液体积 | 电导测试分液瓶数 | LiPF6(g) | EC(g) | EMC(g) | DEC(g) | DMC(g) | PC(g) | VC(g) | FEC(g) | PS(g) | 导入结果
TEST-9 | DP2026040205 | 2026-03-03 | 配液小瓶 | 60 | 2 | 0 | 0 | 0 | 0.0275 | 0.8435 | 0.164 | 0.465 | 0.825 | 2.1 | 0.06 | 0 | 0
TEST-10 | DP2026040206 | 2026-03-03 | 配液小瓶 | 60 | 2 | 0 | 0 | 0 | 0.97 | 0.7 | 0.8 | 0.87 | 0.75 | 1.79 | 0 | 0 | 0
TEST-11 | DP2026040207 | 2026-03-03 | 配液小瓶 | 60 | 2 | 0 | 0 | 0 | 0.44 | 1.11 | 1.5 | 1.05 | 0.75 | 1.1 | 0 | 0 | 0
TEST-12 | DP2026040208 | 2026-03-03 | 配液小瓶 | 60 | 2 | 0 | 0 | 0 | 1.125 | 1.53 | 2.8 | 1.5 | 0.846 | 3.4 | 0.18 | 0 | 0
Note on D1: 写数据： 大瓶 1 小瓶 2