## 场景1 完成扣电and电导配液，以及部分单独软包配液
算法批次 | 配方ID | 创建日期 | 配液瓶类型 | 混匀时间(s) | 扣电组装分液体积 | 软包组装分液体积 | 电导测试分液体积 | 电导测试分液瓶数 | LiPF6(g) | EC(g) | EMC(g) | DEC(g) | DMC(g) | PC(g) | VC(g) | FEC(g) | PS(g) | 导入结果
TEST-1 | DP2026040201 | 2026-03-03 | 配液小瓶 | 60 | 2 | 0 | 0 | 0 | 1.06 | 0.5 | 0.183 | 0.7265 | 0.1155 | 0.355 | 0 | 0.06 | 0
TEST-2 | DP2026040202 | 2026-03-03 | 配液小瓶 | 60 | 2 | 0 | 0 | 0 | 0.995 | 0.645 | 0.226 | 0.444 | 0.205 | 0.425 | 0 | 0 | 0.06
Note on D1: 写数据： 大瓶 1 小瓶 2