## 场景1 完成扣电and电导配液，以及部分单独软包配液
算法批次 | 配方ID | 创建日期 | 配液瓶类型 | 混匀时间(s) | 扣电组装分液体积 | 软包组装分液体积 | 电导测试分液体积 | 电导测试分液瓶数 | LiPF6(g) | EC(g) | EMC(g) | DEC(g) | DMC(g) | PC(g) | VC(g) | FEC(g) | PS(g) | 导入结果
TEST-3 | DP2026040203 | 2026-03-03 | 配液小瓶 | 60 | 2 | 0 | 0 | 0 | 1.055 | 0.27 | 0.438 | 0.499 | 0.298 | 0.38 | 0.06 | 0 | 0
TEST-4 | DP2026040204 | 2026-03-03 | 配液小瓶 | 60 | 2 | 0 | 0 | 0 | 0.406 | 1.005 | 0.504 | 0.22 | 0.21 | 0.655 | 0 | 0 | 0
Note on D1: 写数据： 大瓶 1 小瓶 2