## 场景1 完成扣电and电导配液，以及部分单独软包配液
算法批次 | 配方ID | 创建日期 | 配液瓶类型 | 混匀时间(s) | 扣电组装分液体积 | 软包组装分液体积 | 电导测试分液体积 | 电导测试分液瓶数 | LiFSI(g) | DMC(g) | 导入结果
TEST-3 | DP2026040203 | 2026-03-03 | 配液小瓶 | 60 | 2 | 0 | 0 | 0 | 1.055 | 5.2
TEST-4 | DP2026040204 | 2026-03-03 | 配液小瓶 | 60 | 2 | 0 | 0 | 0 | 0.406 | 6.1
Note on D1: 写数据： 大瓶 1 小瓶 2