## 场景1 完成扣电and电导配液，以及部分单独软包配液
算法批次 | 配方ID | 创建日期 | 配液瓶类型 | 混匀时间(s) | 扣电组装分液体积 | 软包组装分液体积 | 电导测试分液体积 | 电导测试分液瓶数 | FEC(g)
TEST-6 | DP2026040203 | 2026-03-23 | 配液小瓶 | 60 | 2 | 0 | 0 | 0 | 4.65
TEST-6 | DP2026040204 | 2026-03-23 | 配液小瓶 | 60 | 2 | 0 | 0 | 0 | 4.36
TEST-6 | DP2026040205 | 2026-03-23 | 配液小瓶 | 30 | 2 | 0 | 0 | 0 | 4.333
TEST-6 | DP2026040206 | 2026-03-23 | 配液小瓶 | 30 | 2 | 0 | 0 | 0 | 4.79
Note on D1: 写数据： 大瓶 1 小瓶 2